## Sheet1
Simple name | Basic code | Sample code | Structure code | Structure | Material | Description | Layers | Treatment | Thickness [mm] | Weight [g/m2] | Pressure drop [Pa] | Quality factor (ln) | 1 | 2 | 3 | 4 | 5 | 6 | 7 | 8 | 9 | 10 | 11 | 12 | 13 | 14 | 15 | 16 | Wetting (% mass change)
Flannel | W4 | W4x3 | W | Woven | Cotton-based | Cotton, medium weight, woven brushed, grey | 3 | None |  | 453 | 33 | 22 | 0.89 | 0.88 | 0.82 | 0.78 | 0.72 | 0.63 | 0.58 | 0.55 | 0.49 | 0.41 | 0.31 | 0.22 | 0.11 | 0 | 0 | 0
Kona | W18 | W18 | W | Woven | Kona cotton | Popular cotton, Model K001-840, Duckling, Broadcloth | 1 | None |  | 154 | 43 | 11 | 0.9413 | 0.9168 | 0.8819 | 0.8584 | 0.8215 | 0.7339 | 0.6784 | 0.6636 | 0.6125 | 0.5692 | 0.4813 | 0.4 | NaN | NaN | NaN | NaN
Kona | W18 | W18x2 | W | Woven | Kona cotton | Popular cotton, Model K001-840, Duckling, Broadcloth | 2 | None |  | 308 | 102 | 11 | 0.8839 | 0.8261 | 0.7515 | 0.6919 | 0.6458 | 0.4869 | 0.4228 | 0.372 | 0.314 | 0.2064 | 0.1032 | 0.1695 | 0 | 0 | 0 | NaN
Kona | W18 | W18x3 | W | Woven | Kona cotton | Popular cotton, Model K001-840, Duckling, Broadcloth | 3 | None |  | 462 | 132 | 10 | 0.8659 | 0.8182 | 0.7534 | 0.6845 | 0.627 | 0.47 | 0.3825 | 0.3311 | 0.2687 | 0.1435 | 0.0881 | 0.1754 | 0 | 0 | 0 | 0
Kona | W18 | W18x4 | W | Woven | Kona cotton | Popular cotton, Model K001-840, Duckling, Broadcloth | 4 | None |  | 616 | 183 | 10 | 0.8368 | 0.7906 | 0.7168 | 0.6373 | 0.5535 | 0.3873 | 0.2929 | 0.2359 | 0.1634 | 0.0716 | 0.0459 | 0 | 0 | 0 | 0 | 0
Kona | W18 | W18x5 | W | Woven | Kona cotton | Popular cotton, Model K001-840, Duckling, Broadcloth | 5 | None |  | 770 | 260 | 10 | 0.7317 | 0.66 | 0.5564 | 0.4644 | 0.3792 | 0.2271 | 0.1582 | 0.1204 | 0.0681 | 0.0221 | 0.0123 | 0.0909 | 0 | 0 | 0 | NaN
H300 | nW2 | nW2 | nWH | Nonwoven (Halyard) | spunbond meltblown spunbond polypropylene | Recycled Halyard sterilization wrapping after autoclave sterilization, 1-ply of 2-ply sheet | 1 | None |  | 50 | 37 | 78 | 0.59 | 0.52 | 0.4 | 0.32 | 0.24 | 0.15 | 0.1 | 0.08 | 0.06 | 0.03 | 0.01 | 0 | 0.01 | 0 | 0 | NaN
H400 | nW3 | nW3 | nWH | Nonwoven (Halyard) | spunbond meltblown spunbond polypropylene | Recycled Halyard sterilization wrapping after autoclave sterilization, 1-ply of 2-ply sheet | 1 | None | 0.4 | 57 | 31.625 | 67.75 | 0.8175 | 0.7375 | 0.5875 | 0.485 | 0.37 | 0.2575 | 0.2 | 0.1675 | 0.1225 | 0.0725 | 0.0425 | 0.03 | 0.01 | 0.0425 | 0.07 | 0.12
H400 | nW3 | nW3 | nWH | Nonwoven (Halyard) | spunbond meltblown spunbond polypropylene | Recycled Halyard sterilization wrapping after autoclave sterilization, 1-ply of 2-ply sheet | 1 | Heat treated |  | 57 | 28 | 85 | 0.56 | 0.49 | 0.4 | 0.33 | 0.26 | 0.19 | 0.15 | 0.12 | 0.09 | 0.06 | 0.04 | 0.02 | 0.02 | 0.03 | 0 | 0
H400 | nW3 | nW3 | nWH | Nonwoven (Halyard) | spunbond meltblown spunbond polypropylene | Recycled Halyard sterilization wrapping after autoclave sterilization, 1-ply of 2-ply sheet | 1 | Laundered |  | 57 | 31 | 49 | 0.795 | 0.735 | 0.645 | 0.58 | 0.495 | 0.4 | 0.32 | 0.28 | 0.22 | 0.155 | 0.085 | 0.035 | 0.045 | 0 | 0 | 0
H400 | nW3 | nW3 | nWH | Nonwoven (Halyard) | spunbond meltblown spunbond polypropylene | Recycled Halyard sterilization wrapping after autoclave sterilization, 1-ply of 2-ply sheet | 1 | Heat treated |  | 57 | 28 | 86 | 0.91 | 0.82 | 0.61 | 0.47 | 0.33 | 0.2 | 0.15 | 0.13 | 0.09 | 0.06 | 0.03 | 0.02 | 0 | NaN | 0 | NaN
H400 | nW3 | nW3 | nWH | Nonwoven (Halyard) | spunbond meltblown spunbond polypropylene | Recycled Halyard sterilization wrapping after autoclave sterilization, 1-ply of 2-ply sheet | 1 | Heat treated |  | 57 | 28 | 82 | 0.72 | 0.65 | 0.51 | 0.41 | 0.3 | 0.21 | 0.16 | 0.13 | 0.1 | 0.07 | 0.04 | 0.03 | 0.01 | 0 | 0 | 0
H400 | nW3 | nW3 | nWH | Nonwoven (Halyard) | spunbond meltblown spunbond polypropylene | Recycled Halyard sterilization wrapping after autoclave sterilization, 1-ply of 2-ply sheet | 1 | IPA | 0.44 | 60.5 | 36 | 39 | 0.985 | 0.955 | 0.865 | 0.78 | 0.66 | 0.52 | 0.43 | 0.36 | 0.255 | 0.15 | 0.085 | 0.035 | 0.015 | 0.06 | 0 | 0
H400 | nW3 | nW3 | nWH | Nonwoven (Halyard) | spunbond meltblown spunbond polypropylene | Recycled Halyard sterilization wrapping after autoclave sterilization, 1-ply of 2-ply sheet | 1 | Washed with soap |  | 57 | 41.5 | 37.5 | 0.96 | 0.895 | 0.77 | 0.67 | 0.55 | 0.415 | 0.325 | 0.275 | 0.215 | 0.135 | 0.07 | 0.04 | 0.04 | 0 | 0 | 0
H400 | nW3 | nW3 | nWH | Nonwoven (Halyard) | spunbond meltblown spunbond polypropylene | Recycled Halyard sterilization wrapping after autoclave sterilization, 1-ply of 2-ply sheet | 1 | Laundered |  | 57 | 37 | 34 | 0.94 | 0.9 | 0.82 | 0.73 | 0.65 | 0.51 | 0.41 | 0.36 | 0.28 | 0.2 | 0.11 | 0.05 | 0.02 | 0 | 0 | 0
H400 | nW3 | nW3x2 | nWH | Nonwoven (Halyard) | spunbond meltblown spunbond polypropylene | Recycled Halyard sterilization wrapping after autoclave sterilization, 1-ply of 2-ply sheet | 2 | None |  | 118 | 54.5 | 120.5 | 0.3 | 0.215 | 0.115 | 0.06 | 0.035 | 0.015 | 0.01 | 0.005 | 0 | 0 | 0 | 0 | 0 | 0 | 0 | 0
H600 | nW4 | nW4 | nWH | Nonwoven (Halyard) | spunbond meltblown spunbond polypropylene | Recycled Halyard sterilization wrapping after autoclave sterilization, 1-ply of 2-ply sheet | 1 | None | 0.53 | 82 | 37.25 | 72.25 | 0.8125 | 0.71 | 0.54 | 0.4175 | 0.3025 | 0.19 | 0.135 | 0.1075 | 0.075 | 0.04 | 0.0225 | 0.01 | 0 | 0 | 0 | 0
H600 | nW4 | nW4 | nWH | Nonwoven (Halyard) | spunbond meltblown spunbond polypropylene | Recycled Halyard sterilization wrapping after autoclave sterilization, 1-ply of 2-ply sheet | 1 | Heat treated |  | 82 | 38 | 77 | 0.49 | 0.42 | 0.33 | 0.26 | 0.2 | 0.13 | 0.09 | 0.08 | 0.05 | 0.03 | 0.01 | 0.01 | 0 | 0 | 0 | 0
H600 | nW4 | nW4 | nWH | Nonwoven (Halyard) | spunbond meltblown spunbond polypropylene | Recycled Halyard sterilization wrapping after autoclave sterilization, 1-ply of 2-ply sheet | 1 | Laundered |  | 82 | 42 | 34 | 0.88 | 0.82 | 0.73 | 0.65 | 0.56 | 0.46 | 0.36 | 0.31 | 0.24 | 0.15 | 0.08 | 0.03 | 0 | 0 | 0 | 0
H600 | nW4 | nW4 | nWH | Nonwoven (Halyard) | spunbond meltblown spunbond polypropylene | Recycled Halyard sterilization wrapping after autoclave sterilization, 1-ply of 2-ply sheet | 1 | Heat treated |  | 82 | 42 | 63 | 0.98 | 0.86 | 0.61 | 0.44 | 0.3 | 0.18 | 0.13 | 0.1 | 0.07 | 0.04 | 0.01 | 0.01 | 0 | 0 | NaN | 0
H600 | nW4 | nW4 | nWH | Nonwoven (Halyard) | spunbond meltblown spunbond polypropylene | Recycled Halyard sterilization wrapping after autoclave sterilization, 1-ply of 2-ply sheet | 1 | IPA | 0.56 | 83 | 40 | 34 | 1.07 | 0.88 | 0.57 | 0.36 | 0.23 | 0.14 | 0.1 | 0.06 | 0.03 | 0.01 | 0.01 | 0.01 | 0 | 0 | 0 | NaN
H600 | nW4 | nW4 | nWH | Nonwoven (Halyard) | spunbond meltblown spunbond polypropylene | Recycled Halyard sterilization wrapping after autoclave sterilization, 1-ply of 2-ply sheet | 1 | Washed with soap |  | 82 | 37 | 33 | 0.97 | 0.92 | 0.835 | 0.755 | 0.665 | 0.525 | 0.44 | 0.385 | 0.3 | 0.21 | 0.13 | 0.06 | 0.06 | 0 | 0 | 0
H600 | nW4 | nW4 | nWH | Nonwoven (Halyard) | spunbond meltblown spunbond polypropylene | Recycled Halyard sterilization wrapping after autoclave sterilization, 1-ply of 2-ply sheet | 1 | Laundered |  | 82 | 29 | 41 | 0.97 | 0.94 | 0.83 | 0.75 | 0.65 | 0.52 | 0.43 | 0.38 | 0.3 | 0.21 | 0.12 | 0.07 | 0.03 | 0 | 0 | 0
H600 | nW4 | nW4x2 | nWH | Nonwoven (Halyard) | spunbond meltblown spunbond polypropylene | Recycled Halyard sterilization wrapping after autoclave sterilization, 1-ply of 2-ply sheet | 2 | None |  | 164 | 78.5 | 83 | 0.33 | 0.245 | 0.13 | 0.075 | 0.04 | 0.015 | 0.01 | 0.005 | 0 | 0 | 0 | 0 | 0 | 0 | 0 | 0
Smartfab, thick | nW9 | nW9 | nW | Nonwoven | Spunbond polypropylene | Model 1U67482470 | 1 | None |  | 63 | 3.666666667 | 28.66666667 | 0.966666667 | 0.963333333 | 0.963333333 | 0.96 | 0.96 | 0.936666667 | 0.94 | 0.91 | 0.896666667 | 0.853333333 | 0.833333333 | 0.756666667 | 0.71 | 0.605 | 0.51 | 0
Smartfab, thick | nW9 | nW9x2 | nW | Nonwoven | Spunbond polypropylene | Model 1U67482470 | 2 | None |  | 126 | 10 | 23 | 0.94 | 0.926666667 | 0.916666667 | 0.903333333 | 0.903333333 | 0.863333333 | 0.863333333 | 0.833333333 | 0.793333333 | 0.736666667 | 0.616666667 | 0.38 | 0.256666667 | 0.096666667 | 0.096666667 | 0
Smartfab, thick | nW9 | nW9x3 | nW | Nonwoven | Spunbond polypropylene | Model 1U67482470 | 3 | None |  | 189 | 14.2 | 30.2 | 0.886 | 0.866 | 0.846 | 0.826 | 0.8 | 0.744 | 0.726 | 0.69 | 0.654 | 0.566 | 0.446 | 0.346 | 0.22 | 0.035 | 0.3325 | 0
Smartfab, thick | nW9 | nW9x4 | nW | Nonwoven | Spunbond polypropylene | Model 1U67482470 | 4 | None |  | 252 | 19.33333333 | 30 | 0.856666667 | 0.813333333 | 0.78 | 0.746666667 | 0.71 | 0.653333333 | 0.636666667 | 0.586666667 | 0.56 | 0.496666667 | 0.343333333 | 0.246666667 | 0.186666667 | 0 | 0 | 0
Smartfab, thick | nW9 | nW9x5 | nW | Nonwoven | Spunbond polypropylene | Model 1U67482470 | 5 | None |  | 315 | 25.33333333 | 21.33333333 | 0.853333333 | 0.83 | 0.823333333 | 0.806666667 | 0.78 | 0.713333333 | 0.686666667 | 0.653333333 | 0.593333333 | 0.49 | 0.293333333 | 0.156666667 | 0 | 0 | 0 | 0
Surgical mask | ASTM2 | ASTM2 | ML | Multilayer | Polypropylene, wet-laid cellulose | ASTM Level 2 Primaguard surgical mask, latex free | 1 | None | 0.34 | 68 | 20.5 | 384.5 | 0.04 | 0.02 | 0.01 | 0.005 | 0 | 0 | 0 | 0 | 0 | 0 | 0 | 0 | 0 | 0 | 0 | 0
Surgical mask | ASTM2 | ASTM2 | ML | Multilayer | Polypropylene, wet-laid cellulose | ASTM Level 2 Primaguard surgical mask, latex free, old | 1 | Old |  | 68 | 27 | 49 | 1.04 | 1.01 | 0.88 | 0.79 | 0.67 | 0.5 | 0.41 | 0.35 | 0.27 | 0.17 | 0.09 | 0.04 | 0.02 | 0.01 | 0 | 0
N95, 3M 1860 | N95 | N95 | ML | Multilayer | Polypropylene, polyester | Surgical N95 mask, water resistant | 1 | None |  | 335 | 41 | 0 | 0 | 0 | 0 | 0 | 0 | 0 | 0 | 0 | 0 | 0 | 0 | 0 | 0 | 0 | NaN | NaN
N95, 3M 1860 | N95 | N95 | ML | Multilayer | Polypropylene, polyester | Surgical N95 mask, water resistant | 1 | IPA |  | 335 | 46 | 88.25 | 0.3575 | 0.2775 | 0.1825 | 0.13 | 0.0875 | 0.0475 | 0.03 | 0.0275 | 0.02 | 0.01 | 0.0025 | 0.0025 | 0.0025 | 0 | 0 | NaN
N95, 3M 1860 | N95 | N95 | ML | Multilayer | Polypropylene, polyester | Surgical N95 mask, water resistant | 1 | Heat treated |  | 335 | 53 | 0 | 0 | 0 | 0 | 0 | 0 | 0 | 0 | 0 | 0 | 0 | 0 | 0 | 0 | 0 | 0 | 0
Non-medical mask | NMM | NMM | ML | Multilayer |  | Greenlife non-medical mask from London Drugs | - | None | 0.45 | 71 | 25 | 70 | 0.99 | 0.93 | 0.78 | 0.67 | 0.54 | 0.37 | 0.29 | 0.24 | 0.17 | 0.1 | 0.05 | 0.02 | 0.01 | 0 | 0 | 0 | 49%
SMT_FB_THCK | NW10 | NW10 | nW | Nonwoven | Polypropylene | Generic microfiber cloth | 1 | None | 1 | 1 | 4.666666667 | 34.59882105 | 0.9667919199 | 0.9535201765 | 0.9425279118 | 0.9245954024 | 0.9141314338 | 0.9224726715 | 0.9019666066 | 0.8874298269 | 0.8508995756 | 0.7985161067 | 0.7348857145 | 0.4333333333 | 0.380952381 | NaN | NaN | NaN
SMT_FB_THCK | NW10 | NW10x3 | nW | Nonwoven | Polypropylene | Generic microfiber cloth | 3 | None | 1 | 1 | 16.33333333 | 31.99411249 | 0.8469633622 | 0.8386846401 | 0.8279221014 | 0.8088528209 | 0.7678021392 | 0.7432566905 | 0.706429281 | 0.6718469652 | 0.592994293 | 0.5781180966 | 0.4051534225 | 0.3121693122 | 0.6666666667 | 0.3333333333 | 0 | 0.3333333333
SMT_FB_THCK | NW10 | NW10x5 | nW | Nonwoven | Polypropylene | Generic microfiber cloth | 5 | None | 1 | 1 | 23.66666667 | 24.52457811 | 0.7655942766 | 0.7666460974 | 0.7518142991 | 0.7379922787 | 0.7268038891 | 0.6912659448 | 0.6441827056 | 0.6233676434 | 0.5596660484 | 0.4807335015 | 0.2897723357 | 0.1666666667 | 0.1333333333 | 0 | NaN | NaN
SMT_FB_THCK | NW10 | NW10x7 | nW | Nonwoven | Polypropylene | Generic microfiber cloth | 7 | None | 1 | 1 | 40.33333333 | 17.0986798 | 0.7156990215 | 0.7179401677 | 0.715087398 | 0.7077783617 | 0.6638281876 | 0.6493526145 | 0.5674376986 | 0.5515957089 | 0.5017532811 | 0.4045106935 | 0.3266794933 | 0.1725490196 | 0 | NaN | NaN | NaN
OLFN | NW11 | NW11 | nW | Nonwoven | Polypropylene | Generic microfiber cloth | 1 | None | 1 | 1 | 5.333333333 | 11.51292459 | 0.9886804703 | 0.9868326551 | 0.9825219372 | 0.9693147523 | 0.9512111757 | 0.9556921826 | 0.9584716696 | 0.9353846442 | 0.9404448561 | 0.9056467998 | 0.9054754783 | 1.118253968 | 0.6 | 0 | NaN | NaN
OLFN | NW11 | NW11x2 | nW | Nonwoven | Polypropylene | Generic microfiber cloth | 2 | None | 1 | 1 | 12.33333333 | 17.99283216 | 0.9340771494 | 0.9183627978 | 0.8920888704 | 0.8763081289 | 0.8596245457 | 0.829127545 | 0.8171573766 | 0.807613256 | 0.8009861711 | 0.7857391307 | 0.6937471299 | 0.7992024396 | 0.2558922559 | 0 | 0 | NaN
OLFN | NW11 | NW11x3 | nW | Nonwoven | Polypropylene | Generic microfiber cloth | 3 | None | 1 | 1 | 19 | 20.10244383 | 0.9129643012 | 0.8893201916 | 0.8564755215 | 0.8285641044 | 0.7882461833 | 0.7590152047 | 0.7270799335 | 0.7057507073 | 0.6825316135 | 0.6449611683 | 0.5608164214 | 0.3754814747 | 0.08333333333 | 0.6666666667 | 0 | 0
PELL_930 | NW12 | NW12 | nW | Nonwoven | Polyester | Generic microfiber cloth | 1 | None | 1 | 1 | 1.333333333 | 9.291218869 | 0.9921864279 | 0.9983081096 | 1.004832083 | 1.008734876 | 1.004817242 | 1.02345041 | 1.001231574 | 1.003972219 | 0.9876881272 | 1.039688863 | 0.8971861614 | 0.9351851852 | 1.333333333 | NaN | 0 | NaN
PELL_930 | NW12 | NW12x5 | nW | Nonwoven | Polyester | Generic microfiber cloth | 5 | None | 1 | 1 | 9.333333333 | 30.25947686 | 0.8832741795 | 0.8836787286 | 0.8821143305 | 0.8840019293 | 0.877011283 | 0.8654645229 | 0.8296717666 | 0.8323361049 | 0.753955611 | 0.731694281 | 0.5596688034 | 0.629984051 | 0.4444444444 | 0 | NaN | NaN
PELL_930 | NW12 | NW12x10 | nW | Nonwoven | Polyester | Generic microfiber cloth | 10 | None | 1 | 1 | 15.66666667 | 29.64874996 | 0.9106619646 | 0.8941133809 | 0.8822683954 | 0.8313605489 | 0.7847195389 | 0.7618621102 | 0.730056792 | 0.7044781239 | 0.6284510846 | 0.4888315099 | 0.3276416122 | 0.134303351 | 0.2222222222 | 0 | NaN | NaN
PELL_930 | NW12 | NW12x15 | nW | Nonwoven | Polyester | Generic microfiber cloth | 15 | None | 1 | 1 | 26 | 34.20905417 | 0.8552070031 | 0.815381462 | 0.7577752253 | 0.6725933995 | 0.6037518875 | 0.58621753 | 0.5380983758 | 0.490325619 | 0.4108876709 | 0.3572087516 | 0.2188191228 | 0.1642036125 | 0 | 0 | 0 | NaN
ADVANCHK_SMS | NW13 | NW13 | nW | Nonwoven | Polypropylene | Autoclavable wrap | 1 | None | 1 | 1 | 17.66666667 | 43.72097573 | 0.9329988215 | 0.8975424689 | 0.8568705289 | 0.7843678647 | 0.7339656182 | 0.6806454367 | 0.634453495 | 0.5687743564 | 0.4619013658 | 0.3334586994 | 0.2540629385 | 0.1333333333 | 0.3333333333 | 0 | NaN | 0
ADVANCHK_SMS | NW13 | NW13x2 | nW | Nonwoven | Polypropylene | Autoclavable wrap | 2 | None | 1 | 1 | 28.33333333 | 35.962907 | 0.8682801748 | 0.8273288584 | 0.7484098894 | 0.6841812779 | 0.5994810262 | 0.5376531782 | 0.4742451103 | 0.4268316599 | 0.3609741133 | 0.3483872763 | 0.2464641657 | 0.2444444444 | 0.3333333333 | 0 | NaN | NaN
ADVANCHK_SMS | NW13 | NW13x3 | nW | Nonwoven | Polypropylene | Autoclavable wrap | 3 | None | 1 | 1 | 37.66666667 | 36.75769993 | 0.7359554932 | 0.667492155 | 0.5672300259 | 0.5041688217 | 0.4198617956 | 0.3714439745 | 0.3192523357 | 0.2906983612 | 0.2504389675 | 0.228069443 | 0.1279153789 | 0.1948625046 | 0.1277777778 | 0 | NaN | 0
H400 | NW14 | NW14 | nWH | Nonwoven (Halyard) | Polypropylene | Sterilization wrap | 1 | None | 1 | 1 | 63 | 77.25232582 | 0.2814465229 | 0.2010683953 | 0.1258442659 | 0.07726000465 | 0.05000378263 | 0.03603987955 | 0.0219329802 | 0.01073221553 | 0.007697216362 | 0.005982488689 | 0 | 0 | 0 | 0 | NaN | NaN
H400 | NW14 | NW14x2 | nWH | Nonwoven (Halyard) | Polypropylene | Sterilization wrap | 2 | None | 1 | 1 | 110.3333333 | 37.98369715 | 0.06963518364 | 0.05172087737 | 0.03892049474 | 0.03344522205 | 0.027028106 | 0.02120077232 | 0.02129210957 | 0.01776341289 | 0.01513314483 | 0.01239057239 | 0 | 0 | 0 | 0 | NaN | NaN
H400 | NW14 | NW14x3 | nWH | Nonwoven (Halyard) | Polypropylene | Sterilization wrap | 3 | None | 1 | 1 | 178.3333333 | 44.17550946 | 0.01748234118 | 0.0105468718 | 0.006142204725 | 0.004476184738 | 0.00378008859 | 0.002279976665 | 0.001578328735 | 0.001198543059 | 0.0003790032215 | 0 | 0 | 0 | 0 | 0 | NaN | NaN
KONA | W19 | W19 | W | Woven | Cotton | Generic cotton | 1 | None | 1 | 1 | 48.33333333 | 11.57082697 | 0.9274515669 | 0.8973318571 | 0.8653976386 | 0.840466799 | 0.8078450897 | 0.7534020553 | 0.6880710793 | 0.6354064087 | 0.5716338376 | 0.4784826553 | 0.3137689184 | 0.2400697799 | 0.2770562771 | 0.3333333333 | 0 | NaN
SATEEN | W20 | W20 | W | Woven | Cotton | Generic cotton | 1 | None | 1 | 1 | 14.66666667 | 13.27485402 | 0.9477619312 | 0.9559498808 | 0.937926866 | 0.915263799 | 0.8992042199 | 0.8883285651 | 0.8575169451 | 0.8639238811 | 0.8230833077 | 0.7626240324 | 0.6911045943 | 1.058080808 | 0.8 | 2 | 0 | NaN
FLANNEL | W21 | W21 | W | Woven | Cotton | Generic cotton | 1 | None | 1 | 1 | 15.66666667 | 28.18681975 | 0.8974166795 | 0.8654038028 | 0.8361858449 | 0.8090967896 | 0.783190348 | 0.7628117633 | 0.7235148064 | 0.679142028 | 0.6430109602 | 0.6113131732 | 0.4884355151 | 0.4003746275 | 0.1878787879 | 0 | 0 | NaN
FLANNEL | W21 | W21x2 | W | Woven | Cotton | Generic cotton | 2 | None | 1 | 1 | 53 | 21.56859439 | 0.7307931744 | 0.690442933 | 0.6300506898 | 0.5812668644 | 0.539044964 | 0.4496807165 | 0.3890062539 | 0.3575016436 | 0.318817799 | 0.2389826708 | 0.147806703 | 0.04444444444 | 0 | 0 | NaN | NaN
FLANNEL | W21 | W21x3 | W | Woven | Cotton | Generic cotton | 3 | None | 1 | 1 | 77.33333333 | 15.70587618 | 0.8037673695 | 0.7654248467 | 0.6925279899 | 0.6227036366 | 0.5667717791 | 0.4673457376 | 0.3796383382 | 0.3390184601 | 0.2968323559 | 0.2082033408 | 0.1341439261 | 0 | 0 | 0 | NaN | NaN
3M_1860_IPA | N95 | N95 | ML | Multilayer | Polypropylene, polyester | N95 Mask treated with IPA | 1 | IPA | 1 | 1 | 43.33333333 | 53.81679397 | 0.5101016863 | 0.4486825825 | 0.3792183719 | 0.320834902 | 0.2711893415 | 0.1993871507 | 0.1597785645 | 0.1201581019 | 0.09709542005 | 0.04237621263 | 0.02325581395 | 0 | 0.8888888889 | 0 | 0 | 0
CA_N95_IPA | CAN95 | CAN95 | ML | Multilayer | Polypropylene, polyester | N95 Mask treated with IPA | 1 | IPA | 1 | 1 | 46.66666667 | 86.25541475 | 0.1981004134 | 0.1547970117 | 0.1139401089 | 0.0867629052 | 0.07040896452 | 0.04732631132 | 0.03304061821 | 0.02809073193 | 0.01785891085 | 0.007185303261 | 0 | 0 | 0 | NaN | NaN | NaN
CA_N99_IPA | CAN99 | CAN99 | ML | Multilayer | Polypropylene, polyester | N99 Mask treated with IPA | 1 | IPA | 1 | 1 | 40.66666667 | 58.55776906 | 0.2612105002 | 0.2232836617 | 0.1857378684 | 0.1661394714 | 0.1518191261 | 0.1154839458 | 0.105073676 | 0.08959550892 | 0.09242578552 | 0.07140856486 | 0.05367784732 | 0 | 0 | 0 | NaN | NaN
HAL_MASK_IPA | HAL | HAL | ML | Multilayer | Cellulose | Halyard mask treated with IPA | 1 | IPA | 1 | 1 | 17.66666667 | 43.31821228 | 0.8726652431 | 0.8170635262 | 0.7367491902 | 0.684736943 | 0.6244116991 | 0.5679991662 | 0.5275952778 | 0.4847519034 | 0.4651997402 | 0.4038277663 | 0.3519414088 | 0.1525252525 | 0.1666666667 | 0 | 0 | NaN
HAL_MASK | HAL | HAL | ML | Multilayer | Cellulose | Halyard mask | 1 | None | 1 | 1 | 10.66666667 | 99.36559993 | 0.5834729063 | 0.517587644 | 0.4503419571 | 0.4298226819 | 0.3898614593 | 0.3618710077 | 0.3530858981 | 0.3468451584 | 0.3464905503 | 0.3458407963 | 0.3683027543 | 0.2243087243 | 0 | NaN | 1.333333333 | NaN
FILTI | FILT | FILT | ML | Multilayer | Polypropylene, polyester | Filter material with NaNofibers | 1 | None | 1 | 1 | 8 | 32.51317024 | 0.8493842442 | 0.8286543412 | 0.8047307694 | 0.797183661 | 0.7718326151 | 0.7655004935 | 0.7565578709 | 0.7636806122 | 0.7709703506 | 0.7317086583 | 0.6979122893 | 0.6014814815 | 0.7238095238 | 0.6666666667 | NaN | NaN
FILTI_WASH | FILT | FILT | ML | Multilayer | Polypropylene, polyester | Filter material with NaNofibers | 1 | Laundered | 1 | 1 | 3 | 74.03606822 | 0.9515592575 | 0.9325789835 | 0.9128544769 | 0.8917804466 | 0.8652762855 | 0.8462732586 | 0.8238932426 | 0.8060025145 | 0.8008287062 | 0.7498420509 | 0.7376167667 | 0.7877534652 | 2.952380952 | 1 | 0 | NaN